## Sheet1
29Si NMR
|  |  | Q0 |  |  | Q1 |  |  | Q2 (Q2b+Q2p) |  |  | Q3 |  | Q4
| ratio | Temperature | position | I % | FWHH | position | I % | FWHH | position | I % | FWHH | I % | FWHH | I % | FWHH | Q2/Q1 | MCL | comment | refrence
| 0.8 | 20 |  | - | - |  | 9.71 | 2.52 |  | 22.19-43.48 | 3.44-2.04 | 24.57 | 9.62 | - | - | 6.763131 | 15.46 |  | Im, S., Jee, H., Suh, H., Kanematsu, M., Morooka, S., Taku, K., ... & Bae, S. (2021). Temperature effects on local structure, phase transformation, and mechanical properties of calcium silicate hydrates. Journal of the American Ceramic Society, 104(9), 4803-4818.
|  | 105 |  | - | - |  | 9.57 | 2 |  | 31.72-48.05 | 5.00-3.32 | 10.66 | 3 | - | - | 8.335423 | 18.67
|  | 500 |  | - | - |  | 17.1 | 7.34 |  | 13.61-38.54 | 5.34-5.07 | 27.9 | 11.95 | 2.85 | 5.99 | 3.049708 | 10.69
|  | 800 |  | 6.49 | 0.99 |  |  |  |  | 42.59-5.83-28.93 | 1.6-0.58-1.05-10 | - | - | 16.16 | 10 | - | - | three peaks
| 1 | 20 | - | - | - |  | - | - |  | - | - | - | - | - | - | 1.12 | 4.24 |  | Beaudoin, J. J., Raki, L., & Alizadeh, R. (2009). A 29Si MAS NMR study of modified C–S–H nanostructures. Cement and Concrete Composites, 31(8), 585-590.
| 1.2 | 20 | - | - | - |  | - | - |  | - | - | - | - | - | - | 0.31 | 2.62
| 1.3 | 20 | - | - | - |  | - | - |  | - | - | - | - | - | - | 0.64 | 3.28
| 1.5 | 20 | - | - | - |  | - | - |  | - | - |  |  |  |  | 0.24 | 2.48
| 1.5 | 20 | - | - | - | -78.4 | 16.4 | - | -81.4 / -84.5 | 27.6 -55.9 | - | - | - | - | - |  | 12.2 | 1d | Shen, X., Feng, P., Liu, X., Wang, W., Zhang, Y., Zhou, Y., & Ran, Q. (2023). New insights into the non-classical nucleation of CSH. Cement and Concrete Research, 168, 107135
| 1.5 | 25 | - | - | - |  | 61 | 3.3 |  | 39 | 2.9 | - | - |  |  | 0.6393443 | 3.278689 |  | Cong, X. &. (1995). Effects of the temperature and relative humidity on the structure of C-S-H gel. Cement and Concrete Research, 1237-1245.
|  | 110 |  |  |  |  | 42 | 4.8 |  | 58 | 5.5 | - | - |  |  | 1.380952 | 4.761905
|  | 200 |  |  |  |  | 36 | 4.7 |  | 64 | 4.9 | - | - |  |  | 1.777778 | 5.555556
| 1.56 | 25 |  |  |  |  | 55 | 3.1 |  | 45 | 4.6 | - | - |  |  | 0.8181818 | 3.636364
|  | 110 |  |  |  |  | 50 | 5.3 |  | 50 | 5.1 | - | - |  |  | 1 | 4
|  | 200 |  |  |  |  | 48 | 6 |  | 52 | 5.3 | - | - |  |  | 1.083333 | 4.166667
| 1.6 | 20 | [9 empty] | - | - |  |  | 1.12 | 4.24 |  | Shen, X., Feng, P., Liu, X., Wang, W., Zhang, Y., Zhou, Y., & Ran, Q. (2023). New insights into the non-classical nucleation of CSH. Cement and Concrete Research, 168, 107135
| 1.2 | 20 | - |  |  | -79.2 | 74 | - | -84.2 | 26 |  | - | - | - | - | 0.3513514 | 2.702703 |  | Emmy M Foley 2012
| 1.2 | 20 |  |  |  | -79.6 | 21.6 |  | -84 / -86 | 18.2 - 60.2 | [5 empty] | 3.62963 | 9.259259 |  | Bao Lu et al. 2023
nano indentation
|  |  | Phase | M [GPa] | H [GPa] | Comment | Reference
|  |  | LD C-S-H | 21.7 ± 2.2 | – | w / c = 0.5; age ∼ 1 y | (G Constantinides 2004)
|  |  |  | 20 ± 2 | 0.8 ± 0.2 | w / c = 0.2; C / S < 1 | (Acker, 2001)
|  |  |  | 19.1 ± 5.0 | 0.66 ± 0.29 | w / c = 0.5; age = 28 d | (DeJong, 2007)
|  |  | HD C-S-H | 29.4 ± 2.4 | – | w / c = 0.5; age ∼ 1 y | (G Constantinides 2004)
|  |  |  | 31 ± 4 | 0.9 ± 0.3 | w / c = 0.2; C / S > 1 | (Acker, 2001)
|  |  |  | 32.2 ± 3.0 | 1.29 ± 0.11 | w / c = 0.5; age = 28 d | (DeJong, 2007)
|  |  | Temp. [°C] | Indentation modulus |  | Indentation hardness |  | C-S-H [vol. %]
|  |  |  | M [GPa] |  | H [GPa]
|  |  |  | LD C-S-H | HD C-S-H | LD C-S-H | HD C-S-H | LD | HD
|  |  | 25 | 19.1 ± 5.0 | 32.2 ± 3.0 | 0.66 ± 0.29 | 1.29 ± 0.11 | 87 | 19 | Dejong 2007
|  |  | 105 | 18.0 ± 5.0 | 29.1 ± 4.4 | 0.68 ± 0.29 | 1.33 ± 0.17 | 74 | 26
|  |  | 200 | 17.8 ± 4.7 | 28.4 ± 4.1 | 0.79 ± 0.32 | 1.66 ± 0.28 | 73 | 27
|  |  | 300 | 14.2 ± 5.4 | 25.7 ± 6.1 | 0.55 ± 0.27 | 1.26 ± 0.24 | 76 | 24
|  |  | 400 | 12.4 ± 3.6 | 20.3 ± 4.4 | 0.42 ± 0.16 | 1.00 ± 0.26 | 54 | 46
|  |  | 550 | 9.9 ± 3.3 | 17.0 ± 3.4 | 0.36 ± 0.14 | 0.78 ± 0.16 | 77 | 23
|  |  | 700 | 9.3 ± 2.6 | 14.5 ± 2.1 | 0.27 ± 0.08 | 0.58 ± 0.12 | 68 | 32
[7 empty] | Average: | 72 ± 10 | 28
TGA
Dehydration Temperature in C
|  |  |  | w/c | C-S-H | CH | Reference
|  |  |  | 0.5 | 105-300 | 400-600 | (Dejong 2007)
|  |  |  | 0.5-0.22 | 200-400 |  | (Odelson et al. 2007)
|  |  |  | 0.33 | 180-300 | 450-500 | (Alarcon-Ruiz et al 2005)
|  |  |  | 0.4 | 150-400 |  | (Jain and Neithalath 2009)
|  |  |  | 0.5 | 125-400 | 350-500 | (Emmy M foley 2012)
|  |  |  | 0.5 | 100-200 | 450-500 | (Z. Jia et al. 2019)
XRD
Room tempreture
|  |  |  | Atom Type | Soyer et al. 2012 | Meral et al. 2011
|  |  |  | Ca-Ob | 2.4
|  |  |  | Ca-Ca | 3.8
|  |  |  | Si-Si | 3.15 | 3.15
|  |  |  | O-O | 2.75 | 2.75
|  |  |  | Ca-O | 2.4 | 2.41
|  |  |  | Si-O | 1.65 | 1.64
|  |  |  | Si-Ca | 3.6 | 3.15
|  |  |  | Si-Ob | 1.65
Room temperature (Soyer et al 2012)
|  |  |  | C/S Ratio | Si-O | Ca-O | Ca-Ca | Interlayer Space
|  |  |  | 0.6 | 1.65 | 2.43 | 3.78 | 13
|  |  |  | 0.8 | 1.66 | 2.43 | 3.79 | 10
|  |  |  | 1 | 1.66 | 2.44 | 3.81 | 10
|  |  |  | 1.2 | 1.66 | 2.44 | 3.82 | 10
|  |  |  | 1.5 | 1.67 | 2.44 | 3.82 | 10
|  |  |  | 1.6 | 1.67 | 2.43 | 3.75 | 10
|  |  |  | 1.75 | 1.67 | 2.44 | 3.76 | 10